## 3_8"×0.035"
Inspection report of stainless steel tube
Supplier name :
PO# :
Product name: |  | Stainless steel tube
Part No.: |  | 3/8"×0.035"
Inspection date: |  | 2023.04.03
Order quantity : |  | Please see the below table
Available quantity: |  | Please see the below table
Inspector:
Inspection location:
Part No. | PO No. |  | Order Quantity | Avaliable Quantity | Sample size | Defects QTY | Result
3/8"×0.035" |  |  | 750pcs(4500M) | 750pcs(4500M) | 80pcs | 0 | PASS
3/8"×0.035"
1.Appearance
3/8"×0.035" ASTM A269/A213/TP316/316L
2.Dimension
The tube diameter of order requirement :3/8"（9.53±0.13mm） |  |  |  |  | The tube thickness of order requirement:0.035"（0.89±0.08mm）
Real size: 9.52；9.50；9.53；9.51；9.52；9.52mm |  |  |  |  | Real size: 0.89；0.87；0.88；0.87；0.89；0.88mm
The tube length of order requirement:6000mm
real size:6005；6005；6005；6005；6005；6005；mm
3.Test
Expansion test：≥18% no crack:（12.24-9.51) / 9.51*100%=28.7% is OK
Hardness test requirment ≤ 90HRB, the real data: 67 & 68HRB is OK
Elongation test requirment ≥ 35%, the real data: (77.39-50) / 50*100% =54.78% is OK
4.Packing
Conclusion
Product size consistent with the order requirment.
The overall inspection result is: Pass
1.Appearance: sampling inspection qty 80pcs. OK
2. Dimension measurement: no drawing, refer to order requirmnet. OK
3.Expansion test: 2pcs OK
4:Hardness test: 2pcs OK
5:Elongation test: 2pcs OK
Made by JRS Components (HK) LTD
2023.04.03